## Sheet1
lci | Units | 煤 | 焦炉煤气 | 高炉煤气 | 转炉煤气 | 铁精矿 | 球团矿 | 石灰石 | 白云石 | 水泥 | 砂石 | 铁合金 | 铝铁 | 铬铁 | 锰铁 | 钼铁 | 镍铁 | 硅铁 | 钒铁 | 铝矾土 | 碳丝 | 钢丸 | 轧辊 | 耐材 | 保温材料 | 电解铜 | 氢氧化钠 | 盐酸 | 次氯酸钠 | 碱式氯化铝 | 汽油 | 柴油 | 氢气 | 天然气 | 外购电 | 重油 | 氯化钙 | 硫酸铝 | 硫酸亚铁 | 活性炭 | 消泡剂 | 脱硫剂 | 脱磷剂 | 有色矿 | 轧制油 | 脱脂剂 | 硫酸 | 氨 | 电极 | 氧化铬 | 氟化铵 | 铝 | 锡 | 润滑油脂 | 硝酸铵炸药 | 硝酸铵 | 轮胎 | 钢棒
(r)铁矿石 | kg | 1.764194e-05 | 1.023808e-05 | 2.21973e-06 | 3.297522e-06 | 3.067486e-07 | 0.9799118 | 1.571897e-06 | 1.569648e-06 | 0.01274781 | 9.834396e-05 | 0.003486181 | 0.01825204 | 0.0008713558 | 0.0006861494 | 0.05360134 | 4.16 | 0.003486181 | 0.07359316 | 2.135426e-05 | 0.001493597 | 1.395312 | 1.424753 | 0.009263467 | 0 | 0.001434007 | 0 | 0.0004002983 | 0.001067381 | 0.0003225678 | 0.0007956209 | 0.0007680219 | 0.0004626216 | 0.002503576 | 0.0001446901 | 0.0006728522 | 0.001275485 | 0.0002734976 | 0.4437613 | 0.001493597 | 0 | 0 | 0 | 0 | 6.127e-05 | 3.416343e-05 | 0.0001809523 | 0.001124182 | 0.01816839 | 0 | 0 | 0.01825204 | 0.0005877443 | 0.0007974131 | 0 | 0 | 0 | 0
(r)石灰石 | kg | 9.47692e-05 | 5.499706e-05 | 1.192398e-05 | 1.771367e-05 | 1.052921e-05 | 0.01190018 | 0.1026223 | 5.823268e-05 | 1.787063 | 0.005743767 | 0.04148701 | 0.3075892 | 0.00733907 | 0.3421663 | 0 | 0.1696 | 0.04148701 | 93.60878 | 0.0001913344 | 0.03313936 | -0.3348249 | -0.3597456 | 0.1364373 | 0 | 0.1816347 | 0.010838081 | 0.0258592 | 0.1060515 | 0.03570274 | 0.00230423 | 0.00211617 | 0.001761387 | 0.005983247 | 0.001277421 | 0.001831488 | 0.1415057 | 0.003238322 | 0.002606147 | 0.03313936 | 0 | 0 | 0 | 0 | 0.0005412 | 0.0005647329 | 0.001392757 | 0.00643863 | 0.004228421 | 0 | 0 | 0.3075892 | 0.06266443 | 0.003194999 | 0 | 0 | 0 | 0
(r)白云石 | kg | 2.438671e-09 | 1.415225e-09 | 3.068365e-10 | 4.558212e-10 | 6.551725e-12 | 0.02373704 | 1.05231e-10 | 0.1025641 | 3.490215e-09 | 1.046088e-08 | 1.891154e-08 | 9.707792e-07 | 1.924972e-08 | 1.320433e-08 | 0 | 0 | 1.891154e-08 | 0.03186286 | 7.094956e-11 | 5.381202e-08 | 0.1897048 | 0.1934511 | 1.474343e-08 | 0 | 1.68227e-07 | 9.75858e-07 | 0 | 5.312741e-08 | 1.174568e-09 | 5.750334e-09 | 4.955682e-09 | 3.093137e-09 | 3.177283e-09 | 1.087304e-09 | 4.200506e-09 | 7.879535e-09 | 5.407563e-09 | 3.485631e-09 | 5.381202e-08 | 0 | 0 | 0 | 0 | 0 | 0 | 4.532257e-09 | 1.369874e-08 | 4.315063e-09 | 0 | 0 | 9.707792e-07 | 4.494841e-07 | 1.120304e-08 | 0 | 0 | 0 | 0
(r)稀土矿石 | kg | 1.498616e-15 | 8.696863e-16 | 1.885577e-16 | 2.80112e-16 | 1.326441e-18 | 3.580857e-16 | 2.406648e-17 | 2.404107e-17 | 2.492104e-13 | 1.880873e-15 | 2.099024e-14 | 5.874126e-14 | 8.197965e-15 | 1.508536e-15 | 0 | 0 | 2.099024e-14 | 1.542998e-13 | 8.002586e-17 | 1.406708e-14 | 6.566741e-07 | 9.892586e-07 | 1.290765e-14 | 0 | 7.566885e-15 | 0 | 9.995389e-15 | 1.635349e-14 | 6.174514e-15 | 6.531116e-15 | 6.058632e-15 | 2.581092e-15 | 9.299124e-15 | 1.075414e-15 | 5.23494e-15 | 6.800545e-14 | 2.473124e-15 | 1.972964e-15 | 1.406708e-14 | 0 | 0 | 0 | 0 | 0 | 0 | 2.252685e-15 | 5.059943e-15 | 3.85294e-15 | 0 | 0 | 5.874126e-14 | 2.398672e-15 | 9.264244e-15 | 0 | 0 | 0 | 0
(r)固体副产品（利用） | kg | 0 | 0 | 0 | 0 | 0 | 0 | 0 | 0 | 0 | 0 | 0 | 0 | 0 | 0 | 0 | 0 | 0 | 0 | 0 | 0 | 0.01445135 | 0.01473476 | 0 | 0 | 0 | 0 | 0 | 0 | 0 | 0 | 0 | 0 | 0 | 0 | 0 | 0 | 0 | 0 | 0 | 0 | 0 | 0 | 0 | 0 | 0 | 0 | 0 | 0 | 0 | 0 | 0 | 0 | 0 | 0 | 0 | 0 | 0
(r)废铁（利用） | kg | 0 | 0 | 0 | 0 | 0 | 0 | 0 | 0 | 0 | 0 | 0 | 0 | 0 | 0 | 0 | 0 | 0 | 0 | 0 | 0 | 0.05387125 | 0.05492684 | 0 | 0 | 0 | 0 | 0 | 0 | 0 | 0 | 0 | 0 | 0 | 0 | 0 | 0 | 0 | 0 | 0 | 0 | 0 | 0 | 0 | 0 | 0 | 0 | 0 | 0 | 0 | 0 | 0 | 0 | 0 | 0 | 0 | 0 | 0
(r)废钢（利用） | kg | 0 | 0 | 0 | 0 | 0 | 0 | 0 | 0 | 0 | 0 | 0 | 0 | 0 | 0 | 0 | 0 | 0 | 0 | 0 | 0 | 0.07086839 | 0.06725071 | 0 | 0 | 0 | 0 | 0 | 0 | 0 | 0 | 0 | 0 | 0 | 0 | 0 | 0 | 0 | 0 | 0 | 0 | 0 | 0 | 0 | 0 | 0 | 0 | 0 | 0 | 0 | 0 | 0 | 0 | 0 | 0 | 0 | 0 | 0
(r)水 | litre | 5.065265 | 2.939507 | 0.6373177 | 0.9467678 | 0.1111851 | 0.1324222 | 0.02693422 | 0.02693003 | 1.617229 | 2.669309 | 39.00494 | 74.79142 | 16.2216 | 77.0603 | 433.5008 | 215.36 | 39.00494 | 3437.25 | 0.08378791 | 22.01112 | 8.332749 | 8.95473 | 8.157783 | 3.306538 | 47.66004 | 10.02002 | 1.258486 | 19.38146 | 2.47352 | 1.064528 | 0.9372606 | 1.033169 | 10.61425 | 40.22998 | 0.8027947 | 6.544913 | 1.60061 | 3.105347 | 22.01112 | 0 | 0 | 0 | 0 | 4.6101 | 1.517852 | 1.054542 | 3.767696 | 25.39727 | 0 | 0 | 74.79142 | 33.35465 | 1.734644 | 0 | 0 | 0 | 0
(r)煤 | kg | 0.02481862 | 0.0144029 | 0.003122709 | 0.004638942 | 0.0004779794 | 0.01831545 | 0.0003295425 | 0.0003295333 | 0.04289632 | 0.03320201 | 0.4938842 | 1.358348 | 2.163125 | 1.608716 | 1.831531 | 1.966097 | 0.4938842 | 53.19161 | 0.001097133 | 2.449363 | 0.7630682 | 0.804329 | 0.06787684 | 0 | 0.4186722 | 0.1419018 | 0.0008046525 | 0.1792866 | 0.01505439 | 0.006264978 | 0.004819043 | 0.005722904 | 0.1083057 | 0.4079709 | 0.003959466 | 0.05117517 | 0.01577698 | 0.01180409 | 2.449363 | 0 | 0 | 0 | 0 | 0.006734046 | 0.01233561 | 0.01034742 | 0.0391631 | 0.6121173 | 0 | 0 | 1.358348 | 0.5616041 | 0.01657673 | 0 | 0 | 0 | 0
(r)能源 | MJ | 0.85 | 0.4932774 | 0.106948 | 0.1588767 | 0.025273 | 1.1417 | 0.082606 | 0.082362 | 3.4718 | 5.0771 | 178.77 | 194.52 | 71.223 | 51.072 | 123.464 | 165.44 | 178.77 | 15.884 | 0.91042 | 106.86 | 23.36988 | 26.35624 | 22.491 | 20.11574 | 0 | 19.446 | 5.786 | 26.259 | 6.4404 | 6.713 | 6.193 | 5.874965 | 2.6063142 | 12.38 | 2.625 | 10.332 | 11.383 | 8.602 | 106.86 | 0 | 0 | 0 | 0 | 31.575 | 194.07 | 11.859 | 36.863 | 47.92 | 0 | 0 | 194.52 | 34.987 | 0 | 20.233 | 20.233 | 0 | 16.42114
(a)二氧化碳 | g | 102.1553 | 59.28339 | 12.8533 | 19.09423 | 6.962863 | 123.6524 | 5.264862 | 5.253532 | 810.6401 | 292.5678 | 7839.843 | 10702.16 | 5981.012932 | 2788.815 | 8710.218 | 8676.16 | 7839.843 | 224186.1 | 71.76069 | 4331.466 | 1826.205 | 2127.466 | 1510.106 | 1010.394 | 4957.007 | 1122.169546 | 235.2989 | 1628.517 | 438.3195 | 593.2303 | 301.9274 | 906.5596 | 403.8777 | 1072.09 | 269.3038 | 726.0212 | 272.6964 | 195.3846 | 4331.466 | 0 | 0 | 0 | 0 | 417.56 | 148.4602 | 221.225 | 2163.037 | 1300.36 | 0 | 0 | 10702.16 | 2075.239 | 829.3875 | 1167.035 | 1167.035 | 0 | 1163
(a)粉尘 | g | 0.2656392 | 0.1541574 | 0.03342304 | 0.04965163 | 0.001212455 | 0.2672373 | 0.00288442 | 0.002887793 | 0.1780755 | 10.20331 | 0.8278716 | 20.77325 | 7.892389 | 1.395038 | 20.1005 | 20.16 | 0.8278716 | 15688.25 | 3.51201 | 2.161197 | 2.312919 | 1.467482 | 7.775511 | 4.94211 | 3.599464 | 0.5393911 | 0.005258104 | 0.2303007 | 1.795048 | 0.08094336 | 0.04675404 | 0.01066492 | 0.5186339 | 1.919939 | 0.04141873 | 0.05929376 | 1.074667 | 0.1410715 | 2.161197 | 0 | 0 | 0 | 0 | 0.0308 | 0.06260824 | 0.03067109 | 0.0485421 | 0.5128109 | 0 | 0 | 20.77325 | 1.400603 | 0.1138189 | 0 | 0 | 0 | 0
(a)硫氧化物(二氧化硫) | g | 0.7339314 | 0.4259198 | 0.09234414 | 0.1371819 | 0.007097539 | 0.6296271 | 0.006805245 | 0.00709852 | 0.3684501 | 0.3058482 | 11.17574 | 60.5017 | 51.932983 | 18.57577 | 214.4054 | 51.52 | 11.17574 | 843.0689 | 0.5295173 | 6.231038 | 3.086874 | 3.01992 | 8.592222 | 7.479335 | 52.54345 | 4.819272 | 0.1608835 | 1.731123 | 2.147382 | 2.929967 | 1.75628 | 0.4006348 | 3.583483 | 11.42387 | 1.559899 | 0.6463888 | 4.625013 | 3.710415 | 6.231038 | 0 | 0 | 0 | 0 | 0.7117 | 1.902117 | 5.375477 | 1.029994 | 8.523161 | 0 | 0 | 60.5017 | 4.322529 | 3.877954 | 0 | 0 | 0 | 0
(a)氮氧化物(二氧化氮) | g | 0 | 0 | 0 | 0 | 7.19108e-07 | 0.0001478899 | 4.674345e-13 | 4.674338e-13 | 1.663836e-10 | 4.714774e-11 | 2.046945e-08 | 5.404669e-07 | 8.536353e-10 | 1.126274e-10 | 0 | 0 | 2.046945e-08 | 1.462517e-08 | 4.435146e-15 | 1.889416e-10 | 6.929011 | 7.102825 | 2.215968e-07 | 3.048518 | 8.583911e-09 | 3.008858 | 5.963057e-05 | 2.272671e-10 | 2.713191e-05 | 1.511294e-13 | 1.463026e-13 | 4.821939e-13 | 4.817234e-13 | 5.013639e-10 | 1.282751e-13 | 2.766017e-11 | 1.808557e-11 | 3.685735e-11 | 1.889416e-10 | 0 | 0 | 0 | 0 | 3.124 | 0.3316204 | 3.03457e-11 | 1.182893e-10 | 4.098447e-11 | 0 | 0 | 5.404669e-07 | 2.67487e-10 | 1.475731e-13 | 0 | 0 | 0 | 0
(a)挥发性有机化合物 | g | 4.040548e-06 | 2.344836e-06 | 5.083866e-07 | 7.552342e-07 | 4.641245e-08 | 6.702355e-06 | 7.202714e-07 | 7.19124e-07 | 2.310593e-05 | 4.063847e-05 | 0.0002419379 | 0.001112844 | 0.0001281278 | 5.710369e-05 | 0 | 0.576 | 0.0002419379 | 0.008432883 | 7.672673e-06 | 0.0005841387 | 0.220212 | 0.2247273 | 0.0002629934 | 0.02919541 | 0.004824494 | 1.52972e-05 | 0.0001202255 | 0.0005477908 | 0.0001006746 | 0.0004062903 | 0.0003794922 | 0.0002283358 | 0.001227527 | 8.936058e-06 | 0.0003325533 | 0.000257048 | 0.0001267766 | 0.0001058408 | 0.0005841387 | 0 | 0 | 0 | 0 | 0 | 0.002973471 | 8.543763e-05 | 0.0004792811 | 0.0002230436 | 0 | 0 | 0.001112844 | 0.0001604955 | 0.0003903571 | 0 | 0 | 0 | 0
(a)一氧化碳 | g | 0.2229417 | 0.1293789 | 0.02805079 | 0.04167087 | 0.0006022413 | 0.2317757 | 0.01674382 | 0.01675001 | 1.617775 | 0.06153089 | 2.559469 | 96.6771 | 4.084286 | 2.320019 | 26.80067 | 26.88 | 2.559469 | 573.3379 | 0.0519752 | 5.803597 | 0.7735567 | 0.7228379 | 1.33357 | 0 | 6.161325 | 0.907094 | 0.08241288 | 0.8606038 | 0.1967581 | 0.6402927 | 0.4157323 | 0.3286166 | 0.4973955 | 0.7087416 | 0.3687075 | 0.2194783 | 0.1360143 | 0.1341976 | 5.803597 | 0 | 0 | 0 | 0 | 0.2838 | 0.08546097 | 0.1871736 | 0.270618 | 1.922619 | 0 | 0 | 96.6771 | 1.195437 | 0.8009462 | 0 | 0 | 0 | 0
(a)二噁英 | g | 0 | 0 | 0 | 0 | 9.847238e-17 | 9.720919e-11 | 1.692962e-15 | 1.687534e-15 | 3.279578e-14 | 7.463398e-14 | 5.120089e-13 | 2.555368e-12 | 2.569901e-13 | 1.041538e-13 | 0 | 2.496e-09 | 5.120089e-13 | 1.178197e-11 | 2.291736e-14 | 1.444395e-12 | 7.210271e-09 | 7.666097e-09 | 6.841372e-13 | 0 | 1.117378e-12 | 6.30748e-33 | 2.705995e-13 | 3.936097e-13 | 2.361011e-13 | 1.162398e-12 | 1.125273e-12 | 6.752221e-13 | 3.705132e-12 | 2.082663e-14 | 9.866164e-13 | 3.334798e-13 | 3.560919e-13 | 2.772285e-13 | 1.444395e-12 | 0 | 0 | 0 | 0 | 0 | 0 | 2.409824e-13 | 1.377113e-12 | 6.538656e-13 | 0 | 0 | 2.555368e-12 | 4.460852e-13 | 1.135045e-12 | 0 | 0 | 0 | 0
(a)甲烷 | g | 7.150332 | 4.149526 | 0.8996634 | 1.336496 | 0.002219306 | 0.1334865 | 0.007958654 | 0.007592131 | 0.5484859 | 0.6230575 | 4.893066 | 17.17137 | 21.61621 | 9.230112 | 13.40034 | 16 | 4.893066 | 497.5091 | 0.05211478 | 29.44577 | 3.897416 | 4.643211 | 2.462672 | 0.0023894 | 6.115891 | 11.687042 | 0.8664612 | 3.023124 | 0.747936 | 3.605685 | 3.359923 | 3.074341 | 7.974816 | 2.922708 | 2.944448 | 1.490954 | 1.042009 | 0.687486 | 29.44577 | 0 | 0 | 0 | 0 | 5.027 | 0.2878266 | 0.8662147 | 4.830024 | 7.997206 | 0 | 0 | 17.17137 | 4.116283 | 3.673386 | 0 | 0 | 0 | 0
(a)一氧化二氮 | g | 0.001494223 | 0.0008671371 | 0.000188005 | 0.0002792909 | 4.044915e-05 | 0.001192601 | 0.0009228253 | 0.0009230456 | 0.00488624 | 0.009316818 | 0.03094103 | 0.1835738 | 0.0961559 | 0.06818725 | 0 | 4.16 | 0.03094103 | 1.607629 | 0.0006774695 | 0.04943767 | 0.008841593 | 0.008065119 | 0.0303258 | 0.08237603 | 0.4127793 | 8.73292e-10 | 0.02267417 | 0.0486508 | 0.01734206 | 0.01403581 | 0.006970801 | 0.001874317 | 0.006695083 | 0.01197849 | 0.006223005 | 0.02012297 | 0.005889754 | 0.003926691 | 0.04943767 | 0 | 0 | 0 | 0 | 0.001925 | 0.002058731 | 0.005223343 | 1.574901 | 0.01793356 | 0 | 0 | 0.1835738 | 0.03411327 | 0.01997348 | 0 | 0 | 0 | 0
(a)六氟化硫 | g | 1.442454e-09 | 8.370942e-10 | 1.814913e-10 | 2.696146e-10 | 2.164918e-11 | 1.959536e-10 | 2.838999e-11 | 2.838617e-11 | 1.112904e-09 | 2.763765e-09 | 1.126732e-06 | 1.129202e-06 | 5.211631e-08 | 6.949827e-09 | 0 | 0 | 1.126732e-06 | 0.00132026 | 2.737877e-11 | 1.226579e-08 | 1.679536e-07 | 9.319374e-08 | 1.444567e-08 | 0 | 2.320835e-07 | 0 | 0 | 1.352609e-08 | 3.010954e-09 | 2.077099e-09 | 1.712466e-09 | 1.323082e-09 | 7.261229e-09 | 2.812864e-08 | 1.433427e-09 | 1.744892e-09 | 1.415706e-09 | 2.505078e-09 | 1.226579e-08 | 0 | 0 | 0 | 0 | 0 | 0 | 2.760075e-09 | 8.272956e-09 | 3.44079e-09 | 0 | 0 | 1.129202e-06 | 3.008975e-08 | 0.0009890072 | 0 | 0 | 0 | 0
(a)氯化氢 | g | 0.01261789 | 0.007322493 | 0.001587598 | 0.002358458 | 0.0003004519 | 0.01768909 | 2.334613e-05 | 2.3347e-05 | 0.006007071 | 0.002121043 | 0.1201306 | 0.4929133 | 0.664701 | 0.1467698 | 1.072027 | 3.04 | 0.1201306 | 5.417271 | 0.0006709236 | 0.03869314 | 0.01761107 | 0.01693062 | 0.02299352 | 0 | 0.2967568 | 0.0593121 | 0.001322463 | 0.01129592 | 0.005168277 | 0.009179863 | 0.004459737 | 0.001061424 | 0.05439778 | 0.2067301 | 0.003961731 | 0.007567651 | 0.002636726 | 0.003292283 | 0.03869314 | 0 | 0 | 0 | 0 | 0.003476 | 0.007856699 | 0.004168385 | 0.004164076 | 0.06455209 | 0 | 0 | 0.4929133 | 0.2477765 | 0.01411748 | 0 | 0 | 0 | 0
(a)硫化氢 | g | 4.907582e-05 | 2.847999e-05 | 6.174779e-06 | 9.172948e-06 | 7.656778e-06 | 0.0002750137 | 6.123038e-06 | 7.536142e-06 | 0.0001787773 | 0.0003517503 | 0.004975647 | 0.7358534 | 0.001551284 | 0.006167979 | 0.03082077 | 0.02368 | 0.004975647 | 0.1685419 | 0.0007199915 | 0.03757593 | 0.002780969 | 0.002821289 | 0.005340066 | 0 | 0.1437974 | 2.66993e-06 | 0.0008976865 | 0.001947917 | 0.001467064 | 0.005555871 | 0.005163238 | 0.004210055 | 0.002874687 | 7.260771e-05 | 0.004493151 | 0.002223371 | 0.001155042 | 0.001061961 | 0.03757593 | 0 | 0 | 0 | 0 | 1.936e-05 | 0.0004599103 | 0.00206218 | 0.01271317 | 0.02059733 | 0 | 0 | 0.7358534 | 0.3825426 | 0.006835505 | 0 | 0 | 0 | 0
(a)镉 | g | 6.91583e-06 | 4.013439e-06 | 8.701582e-07 | 1.292664e-06 | 1.654485e-08 | 7.789094e-06 | 8.340179e-09 | 8.345204e-09 | 1.008001e-05 | 7.091377e-07 | 6.819603e-06 | 5.794399e-05 | 6.537979e-05 | 2.477679e-06 | 0 | 0.000928 | 6.819603e-06 | 0.0002425223 | 6.141381e-08 | 4.404795e-06 | 3.412885e-06 | 3.908615e-06 | 3.439263e-06 | 0 | 0.0006726685 | 2.95529e-08 | 1.635543e-07 | 3.867858e-06 | 8.837932e-07 | 1.000633e-05 | 3.455341e-06 | 3.347826e-07 | 2.982287e-05 | 0.0001134914 | 3.174488e-06 | 1.832231e-06 | 1.547687e-06 | 1.249557e-06 | 4.404795e-06 | 0 | 0 | 0 | 0 | 1.342e-06 | 7.829274e-06 | 3.074943e-06 | 1.168089e-06 | 5.055755e-06 | 0 | 0 | 5.794399e-05 | 0.0001219449 | 1.469805e-05 | 0 | 0 | 0 | 0
(a)铬 | g | 2.093653e-05 | 1.215002e-05 | 2.63426e-06 | 3.913327e-06 | 1.449889e-07 | 1.590699e-05 | 4.394053e-08 | 4.398474e-08 | 1.449029e-06 | 3.368648e-06 | 0.0002904092 | 0.0003673764 | 0.003676047 | 0.0007026344 | 0 | 0 | 0.0002904092 | 0.02413557 | 7.091298e-07 | 2.175396e-05 | 4.699085e-05 | 3.991013e-05 | 3.969544e-05 | 0 | 0.001022306 | 1.26989e-10 | 2.168901e-07 | 1.779843e-05 | 9.884202e-06 | 9.221972e-05 | 3.128386e-05 | 1.21955e-06 | 8.956591e-05 | 0.0003407831 | 2.880053e-05 | 6.160175e-06 | 1.148932e-05 | 9.769047e-06 | 2.175396e-05 | 0 | 0 | 0 | 0 | 5.181e-06 | 8.47606e-06 | 2.778138e-05 | 6.079973e-06 | 0.0003136068 | 0 | 0 | 0.0003673764 | 0.001910849 | 0.0001351679 | 0 | 0 | 0 | 0
(a)铅 | g | 9.374207e-05 | 5.4401e-05 | 1.179474e-05 | 1.752169e-05 | 5.857769e-07 | 5.309852e-05 | 2.80352e-07 | 2.80357e-07 | 0.000107673 | 2.625384e-05 | 0.0003110612 | 0.001752195 | 0.001460375 | 0.0003567979 | 0.002948074 | 0.002624 | 0.0003110612 | 0.01654 | 1.755333e-05 | 0.0001290717 | 8.708204e-05 | 8.054854e-05 | 0.0003403953 | 0 | 0.1104938 | 1.76033e-07 | 0 | 0.0001285594 | 8.441095e-05 | 0.0001461009 | 5.335323e-05 | 6.772203e-06 | 0.0004093058 | 0.001537113 | 4.865723e-05 | 2.783208e-05 | 3.682875e-05 | 2.629473e-05 | 0.0001290717 | 0 | 0 | 0 | 0 | 7.535e-06 | 0.0001529044 | 4.987942e-05 | 3.889563e-05 | 0.0002158759 | 0 | 0 | 0.001752195 | 0.008098329 | 0.000217782 | 0 | 0 | 0 | 0
(a)锌 | g | 0.0002307481 | 0.0001339092 | 2.903301e-05 | 4.313001e-05 | 2.706565e-06 | 0.0005611949 | 7.909839e-07 | 7.910373e-07 | 0.0002216024 | 7.7812e-05 | 0.001042871 | 0.002460138 | 0.007731351 | 0.001705466 | 0.009380235 | 0.01952 | 0.001042871 | 0.06254919 | 3.704593e-06 | 0.0003719741 | 0.0004088525 | 0.0003973952 | 0.0002222737 | 0 | 0.1968698 | 1.43286e-07 | 0 | 0.0003727162 | 3.06346e-05 | 0.0001581096 | 5.863043e-05 | 1.157187e-05 | 0.0009971692 | 0.003793199 | 5.31424e-05 | 6.209822e-05 | 5.592358e-05 | 5.143624e-05 | 0.0003719741 | 0 | 0 | 0 | 0 | 1.144e-05 | 0.0002016643 | 6.245687e-05 | 5.440639e-05 | 0.0007367268 | 0 | 0 | 0.002460138 | 0.01210481 | 0.0002438302 | 0 | 0 | 0 | 0
(w)化学需氧量 | mg | 107.4203 | 62.33884 | 13.51575 | 20.07834 | 0.7018114 | 5.362009 | 0.7067755 | 0.7066689 | 34.1618 | 66.41925 | 1507.402 | 2515.698 | 5740.542 | 3258.533 | 0 | 5120 | 1507.402 | 139529.1 | 3.378004 | 2003.109 | 193.4245 | 169.2577 | 207.1909 | 463.9146 | 1865.179 | 4.60147 | 1166.249 | 2282.63 | 577.5284 | 158.6432 | 80.02828 | 34.72832 | 540.6152 | 1838.592 | 71.52065 | 5505.289 | 59.9982 | 104.0467 | 2003.109 | 0 | 0 | 0 | 0 | 15653 | 255.2508 | 57.03455 | 140.5693 | 1299.435 | 0 | 0 | 2515.698 | 1229.557 | 224.3504 | 0 | 0 | 0 | 0
(w)悬浮固定物 | mg | 983.2396 | 570.5998 | 123.7124 | 183.781 | 0.4060513 | 50.97011 | 4.08272 | 4.075076 | 110.6285 | 197.0794 | 1472.818 | 8152.494 | 2128.022 | 973.8033 | 20100.5 | 0 | 1472.818 | 8821003.1 | 51.98204 | 5310.517 | 1656.638 | 1253.025 | 2178.329 | 761.7684 | 2636.329 | 3449.575 | 966.6282 | 7019.425 | 849.6942 | 2630.676 | 2535.108 | 1525.765 | 8323.063 | 438.4888 | 2221.923 | 1803.229 | 815.077 | 672.7703 | 5310.517 | 0 | 0 | 0 | 0 | 0 | 137.7664 | 559.806 | 3128.882 | 1888.028 | 0 | 0 | 8152.494 | 1143.759 | 2590.458 | 0 | 0 | 0 | 0
(w)总油 | mg | 0.2248778 | 0.1305025 | 0.0282944 | 0.04203277 | 0.0008123852 | 0.1938281 | 0.01537438 | 0.0154128 | 0.2607907 | 0.0619772 | 4.66109 | 15.94441 | 0.9596861 | 1.614214 | 1139.028 | 0 | 4.66109 | 100.7114 | 0.6035723 | 1.085498 | 1.912242 | 1.725914 | 3.686919 | 25 | 14.81904 | 0.00372879 | 1.158095 | 0.7067163 | 1.397953 | 22.22983 | 22.10625 | 0.1807212 | 1.279696 | 0.262886 | 19.36554 | 1.177853 | 3.557716 | 2.733323 | 1.085498 | 0 | 0 | 0 | 0 | 0 | 9.196518 | 4.384793 | 0.4648462 | 12.71133 | 0 | 0 | 15.94441 | 8.460063 | 21.22601 | 0 | 0 | 0 | 0
(w)氟离子 | mg | 3.13873 | 1.821488 | 0.3949188 | 0.586672 | 0.4938467 | 48.21825 | 2.979574 | 2.979557 | 93.21701 | 302.8139 | 380.4825 | 4539.314 | 75.59762 | 41.41854 | 174.2044 | 0 | 380.4825 | 5316.993 | 10.73221 | 1240.565 | -11.84224 | -12.09491 | 596.4199 | 0 | 189.6568 | 0.00038307 | 0 | 1421.556 | 93.4426 | 9.41955 | 5.947787 | 11.20759 | 0.8289515 | 1.653477 | 4.782481 | 223.0446 | 124.9699 | 71.82078 | 1240.565 | 0 | 0 | 0 | 0 | 1.342 | 5.409754 | 33.29249 | 130.1196 | 15.43595 | 0 | 0 | 4539.314 | 235.4193 | 27.88065 | 0 | 0 | 0 | 0
(w)硫离子 | mg | 9.991932e-07 | 5.798582e-07 | 1.257197e-07 | 1.86763e-07 | 5.141549e-10 | 1.161208e-05 | 1.336365e-07 | 1.337984e-07 | 1.168448e-05 | 1.269675e-05 | 0.001207745 | 0.001372317 | 2.188766e-05 | 0.003714215 | 0 | 0 | 0.001207745 | 0.04653229 | 5.332281e-07 | 0.0005499783 | 5.160708e-05 | 4.595359e-05 | 4.494607e-05 | 0 | 0.0005409744 | 6.28574e-07 | 8.520567e-07 | 9.560411e-05 | 8.487261e-06 | 0.0001102262 | 0.0001091885 | 4.656307e-06 | 1.245319e-05 | 1.424493e-06 | 9.55439e-05 | 2.571916e-05 | 6.633573e-06 | 0.0006468745 | 0.0005499783 | 0 | 0 | 0 | 0 | 0 | 0 | 2.577887e-05 | 2.409783e-05 | 6.481275e-05 | 0 | 0 | 0.001372317 | 0.001344733 | 0.0001099313 | 0 | 0 | 0 | 0
(w)氨氮 | mg | 0 | 0 | 0 | 0 | 0 | 0.0004167098 | 0 | 0 | 0 | 0 | 0 | 0 | 0 | 0 | 0 | 0 | 0 | 0 | 0 | 0 | 0.07811025 | 0.09388144 | 0 | 125 | 0 | 0 | 0 | 0 | 0 | 0 | 0 | 0 | 0 | 0 | 0 | 0 | 0 | 0 | 0 | 0 | 0 | 0 | 0 | 0 | 0.3390541 | 0 | 0 | 0 | 0 | 0 | 0 | 0 | 0 | 0 | 0 | 0 | 0
(w)总氮 | mg | 0 | 0 | 0 | 0 | 0 | 0.1743 | 0 | 0 | 0 | 0 | 0 | 0 | 0 | 0 | 0 | 0 | 0 | 0 | 0 | 0 | 0.03633421 | 0.03728915 | 0 | 0 | 0 | 0 | 0 | 0 | 0 | 0 | 0 | 0 | 0 | 0 | 0 | 0 | 0 | 0 | 0 | 0 | 0 | 0 | 0 | 0 | 0 | 0 | 0 | 0 | 0 | 0 | 0 | 0 | 0 | 0 | 0 | 0 | 0
(w)总磷 | mg | 0.002800571 | 0.001625245 | 0.0003523712 | 0.0005234654 | 5.649712e-06 | 0.04566435 | 0.0003986046 | 0.0003972394 | 0.0112229 | 0.01031448 | 0.08716245 | 0.3694806 | 0.1005368 | 0.02277864 | 0 | 0 | 0.08716245 | 2.350443 | 0.00305119 | 0.1972636 | 0.02076886 | 0.02111309 | 0.1095808 | 0 | 0.17432 | 2.53742 | 0.04755834 | 0.05785907 | 0.04110902 | 0.284964 | 0.2805161 | 0.06943791 | 0.07985222 | 0.003109904 | 0.2457902 | 0.05288102 | 0.0872291 | 0.06723041 | 0.1972636 | 0 | 0 | 0 | 0 | 0 | 0 | 0.05803306 | 0.1446406 | 0.1618977 | 0 | 0 | 0.3694806 | 0.07817077 | 0.2762595 | 0 | 0 | 0 | 0
(w)总铬 | mg | 0.007033865 | 0.004081937 | 0.0008850094 | 0.001314726 | 0.0004520762 | 0.01044665 | 0.0005068144 | 0.0005075858 | 0.01220873 | 0.008548085 | 0.1500991 | 1.014558 | 0.1031307 | 0.08832734 | 0 | 0 | 0.1500991 | 5.066335 | 0.0513348 | 0.07205916 | 0.03343632 | 0.03671498 | 4.008024 | 11.5 | 0.8699308 | 2.33766e-07 | 0.03271452 | 0.05162294 | 0.06409412 | 0.5881768 | 0.5460227 | 0.2482306 | 12.7455 | 0.0345398 | 0.4790639 | 0.04258145 | 0.1182625 | 0.08669584 | 0.07205916 | 0 | 0 | 0 | 0 | 0.2607 | 0.4977157 | 0.1271403 | 0.3074186 | 0.3236959 | 0 | 0 | 1.014558 | 0.7543805 | 0.5982324 | 0 | 0 | 0 | 0
(w)六价铬 | mg | 7.505793e-13 | 4.355809e-13 | 9.443879e-14 | 1.402936e-13 | 3.548245e-09 | 6.738211e-08 | 5.268339e-14 | 5.260628e-14 | 8.101488e-05 | 4.082717e-12 | 6.917923e-10 | 0.0002701005 | 5.913661e-11 | 1.58025e-11 | 0 | 0 | 6.917923e-10 | 7.428623e-10 | 4.895547e-13 | 0.04450368 | 5.284525e-05 | 5.622877e-05 | 0.0001148281 | 11.5 | 2.327387e-06 | 0 | 0.03093012 | 0.05025246 | 0.01407317 | 1.697678e-11 | 1.631232e-11 | 9.958685e-12 | 5.478941e-11 | 2.187003e-11 | 1.427487e-11 | 0.1453735 | 6.337634e-12 | 5.574218e-12 | 0.04450368 | 0 | 0 | 0 | 0 | 0 | 0 | 5.025189e-12 | 2.661088e-11 | 1.538677e-11 | 0 | 0 | 0.0002701005 | 1.876776e-11 | 1.76474e-11 | 0 | 0 | 0 | 0
(w)镉 | mg | 0.0256867 | 0.01490667 | 0.003231932 | 0.004801199 | 5.324026e-05 | 0.003554402 | 0.0001948179 | 0.0001989254 | 0.00573383 | 0.006755489 | 0.1416646 | 0.4085304 | 0.1899698 | 0.1464117 | 1.20603 | 0.001856 | 0.1416646 | 5.204311 | 0.01440607 | 0.1420309 | 0.02296572 | 0.02513173 | 0.08795483 | 2.3 | 0.1974334 | 7.22243e-07 | 0.01414569 | 0.06929343 | 0.02212758 | 0.1896824 | 0.1836748 | 0.01627081 | 0.07656352 | 0.01558811 | 0.1603905 | 0.0351213 | 0.03968988 | 0.0300383 | 0.1420309 | 0 | 0 | 0 | 0 | 0.03894 | 0.01348019 | 0.04264166 | 0.02871873 | 0.1160062 | 0 | 0 | 0.4085304 | 0.1559118 | 0.2061012 | 0 | 0 | 0 | 0
(w)铅 | mg | 0.002031602 | 0.001178992 | 0.0002556186 | 0.0003797344 | 2.267507e-05 | 0.004057905 | 0.0006429518 | 0.0006430015 | 0.01902849 | 0.05606002 | 1.058038 | 1.537076 | 0.1351498 | 0.07596911 | 5.829146 | 0.32 | 1.058038 | 4.652577 | 0.01006864 | 0.2859144 | 0.01859604 | 0.01715096 | 0.341063 | 0 | 6.179219 | 7.15041e-05 | 0.001842416 | 0.2794723 | 0.02640813 | 0.1857148 | 0.1493485 | 0.0377664 | 0.2543642 | 0.01253807 | 0.1310146 | 0.07254659 | 0.05320666 | 0.03642017 | 0.2859144 | 0 | 0 | 0 | 0 | 0.007117 | 0.2838618 | 0.0620255 | 0.1139444 | 0.121835 | 0 | 0 | 1.537076 | 0.09348926 | 0.2259507 | 0 | 0 | 0 | 0
(w)铜 | mg | 0.007211155 | 0.004184823 | 0.0009073162 | 0.001347864 | 9.281105e-05 | 0.009731765 | 0.0006059477 | 0.0006062313 | 0.01279186 | 0.02007037 | 0.2120751 | 1.065482 | 0.07775377 | 0.1006173 | 737.0184 | 0.0416 | 0.2120751 | 6.380287 | 0.04956956 | 0.3713144 | 0.4004661 | 0.2386648 | 0.4784521 | 0 | 25.80383 | 1.48573 | 0.1187307 | 0.2093996 | 0.1113865 | 0.6898795 | 0.634732 | 0.1067702 | 0.5909323 | 0.02088496 | 0.557217 | 0.3596095 | 0.1349682 | 0.09939695 | 0.3713144 | 0 | 0 | 0 | 0 | 0.1298 | 0.09153254 | 0.1462254 | 0.2242848 | 0.3779409 | 0 | 0 | 1.065482 | 0.4115769 | 0.7021727 | 0 | 0 | 0 | 0
(w)锌 | mg | 0.1031085 | 0.05983661 | 0.01297324 | 0.01927241 | 6.76591e-05 | 0.007734484 | 0.0002574766 | 0.0002574037 | 0.01355216 | 0.02222229 | 0.2114731 | 0.547171 | 0.2447387 | 0.1751127 | 30.15075 | 0.0544 | 0.2114731 | 6.764918 | 0.001411572 | 0.3633659 | 0.0817545 | 0.08529811 | 3.129848 | 0 | 8.684189 | 5.86719e-05 | 0.004481025 | 0.1116436 | 0.01541939 | 0.1152314 | 0.05866031 | 0.0212012 | 0.02236661 | 0.04239214 | 0.05260322 | 0.03624408 | 0.02986651 | 0.02203803 | 0.3633659 | 0 | 0 | 0 | 0 | 0.01606 | 1.545844 | 0.0344845 | 0.05488945 | 0.1108268 | 0 | 0 | 0.547171 | 0.08598274 | 0.1561969 | 0 | 0 | 0 | 0
(w)镍 | mg | 0.1060415 | 0.06153867 | 0.01334227 | 0.01982062 | 8.769131e-05 | 0.01643135 | 0.0003467222 | 0.0003470685 | 0.01135958 | 0.01437085 | 0.1613007 | 0.6300009 | 0.2467501 | 0.2008076 | 73.70184 | 1.632 | 0.1613007 | 8.001907 | 0.01907585 | 0.4090895 | 0.1094507 | 0.1035306 | 0.5333869 | 0 | 2.867713 | 1.13483 | 0.09134405 | 0.1457438 | 0.0676816 | 0.3451171 | 0.3283281 | 0.02987331 | 0.1795787 | 0.04880719 | 0.2879252 | 0.2851994 | 0.06408751 | 0.04714434 | 0.4090895 | 0 | 0 | 0 | 0 | 0.2607 | 0.06678259 | 0.0727504 | 0.06820777 | 0.252164 | 0 | 0 | 0.6300009 | 0.2347334 | 0.3441298 | 0 | 0 | 0 | 0
(w)锰 | mg | 1.02987 | 0.5976605 | 0.1295795 | 0.1924969 | 0.0006255736 | 0.0288693 | 0.002678046 | 0.002678601 | 0.1656319 | 0.2511904 | 4.267335 | 6.674199 | 2.608204 | 1.825225 | 134.0034 | 0 | 4.267335 | 65.13707 | 0.003043142 | 3.373796 | 0.7386525 | 0.8228718 | 62.30218 | 0 | 0.7137651 | 2.29625e-05 | 0.01449915 | 1.229253 | 0.05305278 | 0.3990106 | 0.3845678 | 0.05198581 | 0.1196842 | 0.4384717 | 0.3344586 | 0.2006584 | 0.1576666 | 0.1069059 | 3.373796 | 0 | 0 | 0 | 0 | 0 | 0.06722726 | 0.1652915 | 0.2776424 | 0.8779738 | 0 | 0 | 6.674199 | 0.6761656 | 0.4796707 | 0 | 0 | 0 | 0
(w)铁 | mg | 2.213534 | 1.284572 | 0.2785096 | 0.4137401 | 1.189512 | 2.25773 | 1.718764 | 1.718728 | 140.1602 | 174.2589 | 338.9124 | 2386.664 | 58.85541 | 63.61718 | 737.0184 | 0 | 338.9124 | 3639.127 | 1.041915 | 753.8791 | -32.55954 | -34.05823 | 1091.883 | 0 | 223.2285 | 0.245798 | 0.1385475 | 827.6283 | 6.989769 | 16.556 | 12.14664 | 12.73817 | 1.533127 | 1.625155 | 10.09041 | 111.6159 | 80.65662 | 54.78623 | 753.8791 | 0 | 0 | 0 | 0 | 13.53 | 25.32073 | 24.31763 | 55.36839 | 22.062 | 0 | 0 | 2386.664 | 18.82455 | 40.10755 | 0 | 0 | 0 | 0
(w)汞 | mg | 3.496146e-05 | 2.028906e-05 | 4.398893e-06 | 6.534779e-06 | 1.195254e-06 | 0.0002435198 | 8.700831e-06 | 8.702116e-06 | 0.0002434737 | 0.0006748636 | 0.001744405 | 0.01356625 | 0.0005457906 | 0.0003831341 | 0.07370184 | 0.000352 | 0.001744405 | 0.0392498 | 0.0001174068 | 0.004492305 | 0.0002587602 | 0.0002486216 | 0.009145403 | 11.5 | 0.002984946 | 0.0499853 | 0.0006310153 | 0.006448336 | 0.0008318593 | 0.004045699 | 0.00337531 | 0.0006055479 | 0.003200675 | 5.677759e-05 | 0.002971351 | 0.003248232 | 0.0009280197 | 0.0007152954 | 0.004492305 | 0 | 0 | 0 | 0 | 0.0005566 | 0.01168652 | 0.0009532647 | 0.00145862 | 0.002152272 | 0 | 0 | 0.01356625 | 0.00181478 | 0.004398815 | 0 | 0 | 0 | 0
(w)砷 | mg | 0.003952922 | 0.002293985 | 0.0004973615 | 0.0007388557 | 6.231051e-05 | 0.00854245 | 0.0004090119 | 0.0004095994 | 0.0086403 | 0.01280874 | 0.1089023 | 0.5673798 | 0.02018246 | 0.05498076 | 0 | 0.00864 | 0.1089023 | 3.257507 | 0.03276798 | 0.08239575 | 0.01418743 | 0.01448604 | 0.1624337 | 0 | 0.32903 | 5.19921e-07 | 0.01928373 | 0.06698695 | 0.04085337 | 0.3494463 | 0.3436009 | 0.007739753 | 0.02098611 | 0.01188659 | 0.3010699 | 0.03047936 | 0.08206897 | 0.05891747 | 0.08239575 | 0 | 0 | 0 | 0 | 0.004235 | 0.05860163 | 0.07151397 | 0.02285599 | 0.1989601 | 0 | 0 | 0.5673798 | 0.2481538 | 0.3392121 | 0 | 0 | 0 | 0
(w)总氰 | mg | 0.0001189203 | 6.901256e-05 | 1.496269e-05 | 2.222784e-05 | 1.239843e-07 | 0.0001064822 | 4.945418e-06 | 4.965654e-06 | 0.0001729658 | 2.713163e-05 | 0.004874925 | 0.01680229 | 0.0007513728 | 0.0007035222 | 7.370184 | 0 | 0.004874925 | 0.05776689 | 0.0001374767 | 0.0004411318 | 0.005071699 | 0.003254477 | 0.00285345 | 0 | 0.007392392 | 7.58366e-06 | 0.03599293 | 0.0004499727 | 0.01702938 | 0.03605485 | 0.01176943 | 2.515383e-05 | 0.0001254745 | 0.0001449087 | 0.01088982 | 0.05839663 | 0.004700871 | 0.003705062 | 0.0004411318 | 0 | 0 | 0 | 0 | 3.3e-07 | 0.001616508 | 0.0101911 | 0.0001245326 | 0.01277745 | 0 | 0 | 0.01680229 | 0.00380604 | 0.0524495 | 0 | 0 | 0 | 0
(w)氰 | mg | 0.0001189203 | 6.901256e-05 | 1.496269e-05 | 2.222784e-05 | 1.239843e-07 | 0.0001064822 | 4.945418e-06 | 4.965654e-06 | 0.0001729658 | 2.713163e-05 | 0.004874925 | 0.01680229 | 0.0007513728 | 0.0007035222 | 7.370184 | 0 | 0.004874925 | 0.05776689 | 0.0001374767 | 0.0004411318 | 0.005071699 | 0.003502935 | 0.00285345 | 0 | 0.007392392 | 7.58366e-06 | 0.03599293 | 0.0004499727 | 0.01702938 | 0.03605485 | 0.01176943 | 2.515383e-05 | 0.0001254745 | 0.0001449087 | 0.01088982 | 0.05839663 | 0.004700871 | 0.003705062 | 0.0004411318 | 0 | 0 | 0 | 0 | 3.3e-07 | 0.001616508 | 0.0101911 | 0.0001245326 | 0.01277745 | 0 | 0 | 0.01680229 | 0.00380604 | 0.0524495 | 0 | 0 | 0 | 0
(w)酚 | mg | 0.05289982 | 0.03069916 | 0.00665592 | 0.009887707 | 0.0001596417 | 0.04461233 | 0.003294297 | 0.00330351 | 0.05563136 | 0.01339935 | 1.06861 | 3.660289 | 0.2221296 | 0.3256402 | 0 | 0 | 1.06861 | 25.84249 | 0.1226969 | 0.2372051 | 0.2038904 | 0.2126581 | 0.8076466 | 0 | 3.415505 | 0.000986517 | 0.2714461 | 0.1623165 | 0.3158084 | 5.595984 | 5.246316 | 0.03670477 | 0.1872972 | 0.05653405 | 4.603797 | 0.2972858 | 0.7574147 | 0.5825639 | 0.2372051 | 0 | 0 | 0 | 0 | 12.98 | 0.1495208 | 1.147156 | 0.1036888 | 3.11015 | 0 | 0 | 3.660289 | 1.891654 | 5.597629 | 0 | 0 | 0 | 0
(w)吡啶 | mg | 0 | 0 | 0 | 0 | 0 | 0 | 0 | 0 | 0 | 0 | 0 | 0 | 0 | 0 | 0 | 0 | 0 | 0 | 0 | 0 | 0 | -1.29857e-08 | 0 | 0 | 0 | 0 | 0 | 0 | 0 | 0 | 0 | 0 | 0 | 0 | 0 | 0 | 0 | 0 | 0 | 0 | 0 | 0 | 0 | 0 | 0 | 0 | 0 | 0 | 0 | 0 | 0 | 0 | 0 | 0 | 0 | 0 | 0
(w)苯 | mg | 0.02662514 | 0.01545127 | 0.003350008 | 0.004976607 | 0.0001635442 | 0.02420393 | 0.00166439 | 0.001668859 | 0.02870938 | 0.01038655 | 0.5218404 | 2.151707 | 0.1096793 | 0.2381949 | 0 | 0 | 0.5218404 | 14.29661 | 0.1117758 | 0.1969277 | 0.09620497 | 0.09931771 | 0.5514485 | 0 | 1.859426 | 6.18744e-12 | 0.1321357 | 0.09837196 | 0.1898401 | 2.525595 | 2.515349 | 0.04873722 | 0.4681115 | 0.04439795 | 2.203492 | 0.1394936 | 0.395952 | 0.2965607 | 0.1969277 | 0 | 0 | 0 | 0 | 0 | 0.1159316 | 0.5007311 | 0.1247812 | 1.436793 | 0 | 0 | 2.151707 | 1.173407 | 2.419291 | 0 | 0 | 0 | 0
(w)废水（总量） | kg | 0 | 0 | 0 | 0 | 0 | 0 | 0 | 0 | 0 | 0 | 0 | 0 | 0 | 0 | 0 | 0 | 0 | 0 | 0 | 0 | 0 | 0 | 0 | 0 | 0 | 0 | 0 | 0 | 0 | 0 | 0 | 0 | 0 | 0 | 0 | 0 | 0 | 0 | 0 | 0 | 0 | 0 | 0 | 0 | 0 | 0 | 0 | 0 | 0 | 0 | 0 | 0 | 0 | 0 | 0 | 0 | 0
(s)固废（产出） | kg | 0 | 0 | 0 | 0 | 0 | 0 | 0 | 0 | 0 | 0 | 0 | 0 | 0 | 0 | 0 | 0 | 0 | 0 | 0 | 0 | 0 | 0 | 0 | 0.248701 | 0 | 0 | 0 | 0 | 1.01236e-05 | 0 | 0 | 0 | 0 | 0 | 0 | 0 | 0 | 0 | 0 | 0 | 0 | 0 | 0 | 0 | 0 | 0 | 0 | 0 | 0 | 0 | 0 | 0 | 0 | 0 | 0 | 0 | 0
(s)废钢（产出） | kg | 0 | 0 | 0 | 0 | 0 | 0 | 0 | 0 | 0 | 0 | 0 | 0 | 0 | 0 | 0 | 0 | 0 | 0 | 0 | 0 | 0 | 0 | 0 | 0 | 0 | 0 | 0 | 0 | 0 | 0 | 0 | 0 | 0 | 0 | 0 | 0 | 0 | 0 | 0 | 0 | 0 | 0 | 0 | 0 | 0 | 0 | 0 | 0 | 0 | 0 | 0 | 0 | 0 | 0 | 0 | 0 | 0